## degradation_data
Specimen_ID | Temperature_C | RH_pct | FT_Cycles | Crack_Length_cm | Water_Content_pct | Thermal_Conductivity
1 | 5 | 30 | 18 | 0 | 0 | 0.02651468
2 | 5 | 60 | 18 | 0 | 0 | 0.02713129
3 | 5 | 90 | 18 | 0 | 0 | 0.02815807
4 | 5 | 30 | 21 | 0 | 0 | 0.0273039
5 | 5 | 60 | 21 | 0 | 0 | 0.02792646
6 | 5 | 90 | 21 | 0 | 0 | 0.02830624
7 | 5 | 30 | 24 | 0 | 0 | 0.02763002
8 | 5 | 60 | 24 | 0 | 0 | 0.02762258
9 | 5 | 90 | 24 | 0 | 0 | 0.02799773
10 | 10 | 30 | 18 | 0 | 0 | 0.02691868
11 | 10 | 60 | 18 | 0 | 0 | 0.0284691
12 | 10 | 90 | 18 | 0 | 0 | 0.02938911
13 | 10 | 30 | 21 | 0 | 0 | 0.02794087
14 | 10 | 60 | 21 | 0 | 0 | 0.0286153
15 | 10 | 90 | 21 | 0 | 0 | 0.03020764
16 | 10 | 30 | 24 | 0 | 0 | 0.02806951
17 | 10 | 60 | 24 | 0 | 0 | 0.02856252
18 | 10 | 90 | 24 | 0 | 0 | 0.03065709
19 | 15 | 30 | 18 | 0 | 0 | 0.02792618
20 | 15 | 60 | 18 | 0 | 0 | 0.0289539
21 | 15 | 90 | 18 | 0 | 0 | 0.03082589
22 | 15 | 30 | 21 | 0 | 0 | 0.02856209
23 | 15 | 60 | 21 | 0 | 0 | 0.02947273
24 | 15 | 90 | 21 | 0 | 0 | 0.03124562
25 | 15 | 30 | 24 | 0 | 0 | 0.02895868
26 | 15 | 60 | 24 | 0 | 0 | 0.02899644
27 | 15 | 90 | 24 | 0 | 0 | 0.03099766
28 | 20 | 30 | 18 | 0 | 0 | 0.0289732
29 | 20 | 60 | 18 | 0 | 0 | 0.03025249
30 | 20 | 90 | 18 | 0 | 0 | 0.03223459
31 | 20 | 30 | 21 | 0 | 0 | 0.02929814
32 | 20 | 60 | 21 | 0 | 0 | 0.03109502
33 | 20 | 90 | 21 | 0 | 0 | 0.03203159
34 | 20 | 30 | 24 | 0 | 0 | 0.03106732
35 | 20 | 60 | 24 | 0 | 0 | 0.031733
36 | 20 | 90 | 24 | 0 | 0 | 0.03264064
37 | 25 | 30 | 18 | 0 | 0 | 0.0305452
38 | 25 | 60 | 18 | 0 | 0 | 0.03109564
39 | 25 | 90 | 18 | 0 | 0 | 0.03339046
40 | 25 | 30 | 21 | 0 | 0 | 0.03091606
41 | 25 | 60 | 21 | 0 | 0 | 0.03138023
42 | 25 | 90 | 21 | 0 | 0 | 0.03406099
43 | 25 | 30 | 24 | 0 | 0 | 0.03187926
44 | 25 | 60 | 24 | 0 | 0 | 0.031937
45 | 25 | 90 | 24 | 0 | 0 | 0.03403935
46 | 30 | 30 | 18 | 0 | 0 | 0.03084503
47 | 30 | 60 | 18 | 0 | 0 | 0.032051
48 | 30 | 90 | 18 | 0 | 0 | 0.0341996
49 | 30 | 30 | 21 | 0 | 0 | 0.03121489
50 | 30 | 60 | 21 | 0 | 0 | 0.0323619
51 | 30 | 90 | 21 | 0 | 0 | 0.03470465
52 | 30 | 30 | 24 | 0 | 0 | 0.03256433
53 | 30 | 60 | 24 | 0 | 0 | 0.03249995
54 | 30 | 90 | 24 | 0 | 0 | 0.03549719
55 | 35 | 30 | 18 | 0 | 0 | 0.03130703
56 | 35 | 60 | 18 | 0 | 0 | 0.03335332
57 | 35 | 90 | 18 | 0 | 0 | 0.03471722
58 | 35 | 30 | 21 | 0 | 0 | 0.03233927
59 | 35 | 60 | 21 | 0 | 0 | 0.03386304
60 | 35 | 90 | 21 | 0 | 0 | 0.0354316
61 | 35 | 30 | 24 | 0 | 0 | 0.03298117
62 | 35 | 60 | 24 | 0 | 0 | 0.03434443
63 | 35 | 90 | 24 | 0 | 0 | 0.03592331
64 | 40 | 30 | 18 | 0 | 0 | 0.03321954
65 | 40 | 60 | 18 | 0 | 0 | 0.03397687
66 | 40 | 90 | 18 | 0 | 0 | 0.03491204
67 | 40 | 30 | 21 | 0 | 0 | 0.03335477
68 | 40 | 60 | 21 | 0 | 0 | 0.03428223
69 | 40 | 90 | 21 | 0 | 0 | 0.03591808
70 | 40 | 30 | 24 | 0 | 0 | 0.03346568
71 | 40 | 60 | 24 | 0 | 0 | 0.03454895
72 | 40 | 90 | 24 | 0 | 0 | 0.03599281
73 | 45 | 30 | 18 | 0 | 0 | 0.03356936
74 | 45 | 60 | 18 | 0 | 0 | 0.03468016
75 | 45 | 90 | 18 | 0 | 0 | 0.03521102
76 | 45 | 30 | 21 | 0 | 0 | 0.03418982
77 | 45 | 60 | 21 | 0 | 0 | 0.03523972
78 | 45 | 90 | 21 | 0 | 0 | 0.0365285
79 | 45 | 30 | 24 | 0 | 0 | 0.03458831
80 | 45 | 60 | 24 | 0 | 0 | 0.03527583
81 | 45 | 90 | 24 | 0 | 0 | 0.03626989
82 | 5 | 30 | 0 | 2.5 | 0 | 0.02542534
83 | 5 | 60 | 0 | 2.5 | 0 | 0.02636302
84 | 5 | 90 | 0 | 2.5 | 0 | 0.02654876
85 | 5 | 30 | 0 | 5 | 0 | 0.02423936
86 | 5 | 60 | 0 | 5 | 0 | 0.02543991
87 | 5 | 90 | 0 | 5 | 0 | 0.02655136
88 | 5 | 30 | 0 | 10 | 0 | 0.0249709
89 | 5 | 60 | 0 | 10 | 0 | 0.02566637
90 | 5 | 90 | 0 | 10 | 0 | 0.02616246
91 | 10 | 30 | 0 | 2.5 | 0 | 0.02607148
92 | 10 | 60 | 0 | 2.5 | 0 | 0.02665461
93 | 10 | 90 | 0 | 2.5 | 0 | 0.0267805
94 | 10 | 30 | 0 | 5 | 0 | 0.02569723
95 | 10 | 60 | 0 | 5 | 0 | 0.02670344
96 | 10 | 90 | 0 | 5 | 0 | 0.0278666
97 | 10 | 30 | 0 | 10 | 0 | 0.02685944
98 | 10 | 60 | 0 | 10 | 0 | 0.02759056
99 | 10 | 90 | 0 | 10 | 0 | 0.02831818
100 | 15 | 30 | 0 | 2.5 | 0 | 0.02642062
101 | 15 | 60 | 0 | 2.5 | 0 | 0.02685622
102 | 15 | 90 | 0 | 2.5 | 0 | 0.02734498
103 | 15 | 30 | 0 | 5 | 0 | 0.0259604
104 | 15 | 60 | 0 | 5 | 0 | 0.02774488
105 | 15 | 90 | 0 | 5 | 0 | 0.02824376
106 | 15 | 30 | 0 | 10 | 0 | 0.02742712
107 | 15 | 60 | 0 | 10 | 0 | 0.02769737
108 | 15 | 90 | 0 | 10 | 0 | 0.02901164
109 | 20 | 30 | 0 | 2.5 | 0 | 0.0274385
110 | 20 | 60 | 0 | 2.5 | 0 | 0.02760991
111 | 20 | 90 | 0 | 2.5 | 0 | 0.02778011
112 | 20 | 30 | 0 | 5 | 0 | 0.02777485
113 | 20 | 60 | 0 | 5 | 0 | 0.02789144
114 | 20 | 90 | 0 | 5 | 0 | 0.02922997
115 | 20 | 30 | 0 | 10 | 0 | 0.02780462
116 | 20 | 60 | 0 | 10 | 0 | 0.02839663
117 | 20 | 90 | 0 | 10 | 0 | 0.02939345
118 | 25 | 30 | 0 | 2.5 | 0 | 0.02758646
119 | 25 | 60 | 0 | 2.5 | 0 | 0.02788587
120 | 25 | 90 | 0 | 2.5 | 0 | 0.02865117
121 | 25 | 30 | 0 | 5 | 0 | 0.02833066
122 | 25 | 60 | 0 | 5 | 0 | 0.02860447
123 | 25 | 90 | 0 | 5 | 0 | 0.02971801
124 | 25 | 30 | 0 | 10 | 0 | 0.02841082
125 | 25 | 60 | 0 | 10 | 0 | 0.02889573
126 | 25 | 90 | 0 | 10 | 0 | 0.03011206
127 | 30 | 30 | 0 | 2.5 | 0 | 0.02834011
128 | 30 | 60 | 0 | 2.5 | 0 | 0.02874127
129 | 30 | 90 | 0 | 2.5 | 0 | 0.02928025
130 | 30 | 30 | 0 | 5 | 0 | 0.02940087
131 | 30 | 60 | 0 | 5 | 0 | 0.03085765
132 | 30 | 90 | 0 | 5 | 0 | 0.03132631
133 | 30 | 30 | 0 | 10 | 0 | 0.02919047
134 | 30 | 60 | 0 | 10 | 0 | 0.02942466
135 | 30 | 90 | 0 | 10 | 0 | 0.03050186
136 | 35 | 30 | 0 | 2.5 | 0 | 0.02893857
137 | 35 | 60 | 0 | 2.5 | 0 | 0.02896217
138 | 35 | 90 | 0 | 2.5 | 0 | 0.03020967
139 | 35 | 30 | 0 | 5 | 0 | 0.03082199
140 | 35 | 60 | 0 | 5 | 0 | 0.0312967
141 | 35 | 90 | 0 | 5 | 0 | 0.03204376
142 | 35 | 30 | 0 | 10 | 0 | 0.02974275
143 | 35 | 60 | 0 | 10 | 0 | 0.02990625
144 | 35 | 90 | 0 | 10 | 0 | 0.03081888
145 | 40 | 30 | 0 | 2.5 | 0 | 0.02935291
146 | 40 | 60 | 0 | 2.5 | 0 | 0.02993168
147 | 40 | 90 | 0 | 2.5 | 0 | 0.03109439
148 | 40 | 30 | 0 | 5 | 0 | 0.03104584
149 | 40 | 60 | 0 | 5 | 0 | 0.03160434
150 | 40 | 90 | 0 | 5 | 0 | 0.03282257
151 | 40 | 30 | 0 | 10 | 0 | 0.03071444
152 | 40 | 60 | 0 | 10 | 0 | 0.03081747
153 | 40 | 90 | 0 | 10 | 0 | 0.03159106
154 | 45 | 30 | 0 | 2.5 | 0 | 0.02968603
155 | 45 | 60 | 0 | 2.5 | 0 | 0.03120763
156 | 45 | 90 | 0 | 2.5 | 0 | 0.03180862
157 | 45 | 30 | 0 | 5 | 0 | 0.03198991
158 | 45 | 60 | 0 | 5 | 0 | 0.03228744
159 | 45 | 90 | 0 | 5 | 0 | 0.03308594
160 | 45 | 30 | 0 | 10 | 0 | 0.03178969
161 | 45 | 60 | 0 | 10 | 0 | 0.03197135
162 | 45 | 90 | 0 | 10 | 0 | 0.03220208
163 | 5 | 30 | 0 | 0 | 23 | 0.02814998
164 | 5 | 60 | 0 | 0 | 23 | 0.02833145
165 | 5 | 90 | 0 | 0 | 23 | 0.02895369
166 | 5 | 30 | 0 | 0 | 38 | 0.02852765
167 | 5 | 60 | 0 | 0 | 38 | 0.0284668
168 | 5 | 90 | 0 | 0 | 38 | 0.02948835
169 | 5 | 30 | 0 | 0 | 56 | 0.028923
170 | 5 | 60 | 0 | 0 | 56 | 0.02996768
171 | 5 | 90 | 0 | 0 | 56 | 0.03124508
172 | 10 | 30 | 0 | 0 | 23 | 0.02913173
173 | 10 | 60 | 0 | 0 | 23 | 0.02933795
174 | 10 | 90 | 0 | 0 | 23 | 0.02998125
175 | 10 | 30 | 0 | 0 | 38 | 0.02971564
176 | 10 | 60 | 0 | 0 | 38 | 0.0297239
177 | 10 | 90 | 0 | 0 | 38 | 0.03087156
178 | 10 | 30 | 0 | 0 | 56 | 0.03089968
179 | 10 | 60 | 0 | 0 | 56 | 0.03162078
180 | 10 | 90 | 0 | 0 | 56 | 0.03239482
181 | 15 | 30 | 0 | 0 | 23 | 0.030124
182 | 15 | 60 | 0 | 0 | 23 | 0.03096489
183 | 15 | 90 | 0 | 0 | 23 | 0.03150958
184 | 15 | 30 | 0 | 0 | 38 | 0.03084857
185 | 15 | 60 | 0 | 0 | 38 | 0.03111473
186 | 15 | 90 | 0 | 0 | 38 | 0.03179744
187 | 15 | 30 | 0 | 0 | 56 | 0.0311588
188 | 15 | 60 | 0 | 0 | 56 | 0.03212981
189 | 15 | 90 | 0 | 0 | 56 | 0.03265389
190 | 20 | 30 | 0 | 0 | 23 | 0.03164522
191 | 20 | 60 | 0 | 0 | 23 | 0.03192088
192 | 20 | 90 | 0 | 0 | 23 | 0.03256491
193 | 20 | 30 | 0 | 0 | 38 | 0.03177897
194 | 20 | 60 | 0 | 0 | 38 | 0.03226966
195 | 20 | 90 | 0 | 0 | 38 | 0.03275748
196 | 20 | 30 | 0 | 0 | 56 | 0.03278082
197 | 20 | 60 | 0 | 0 | 56 | 0.03312832
198 | 20 | 90 | 0 | 0 | 56 | 0.03362074
199 | 25 | 30 | 0 | 0 | 23 | 0.03244323
200 | 25 | 60 | 0 | 0 | 23 | 0.03248999
201 | 25 | 90 | 0 | 0 | 23 | 0.03313492
202 | 25 | 30 | 0 | 0 | 38 | 0.03270617
203 | 25 | 60 | 0 | 0 | 38 | 0.03297541
204 | 25 | 90 | 0 | 0 | 38 | 0.03337445
205 | 25 | 30 | 0 | 0 | 56 | 0.03307321
206 | 25 | 60 | 0 | 0 | 56 | 0.0342333
207 | 25 | 90 | 0 | 0 | 56 | 0.03583624
208 | 30 | 30 | 0 | 0 | 23 | 0.03268577
209 | 30 | 60 | 0 | 0 | 23 | 0.03300826
210 | 30 | 90 | 0 | 0 | 23 | 0.03395922
211 | 30 | 30 | 0 | 0 | 38 | 0.03321332
212 | 30 | 60 | 0 | 0 | 38 | 0.03381827
213 | 30 | 90 | 0 | 0 | 38 | 0.03423161
214 | 30 | 30 | 0 | 0 | 56 | 0.0334148
215 | 30 | 60 | 0 | 0 | 56 | 0.03525686
216 | 30 | 90 | 0 | 0 | 56 | 0.03573154
217 | 35 | 30 | 0 | 0 | 23 | 0.03349634
218 | 35 | 60 | 0 | 0 | 23 | 0.0337741
219 | 35 | 90 | 0 | 0 | 23 | 0.03419929
220 | 35 | 30 | 0 | 0 | 38 | 0.03476892
221 | 35 | 60 | 0 | 0 | 38 | 0.0350418
222 | 35 | 90 | 0 | 0 | 38 | 0.03564773
223 | 35 | 30 | 0 | 0 | 56 | 0.03484777
224 | 35 | 60 | 0 | 0 | 56 | 0.03560838
225 | 35 | 90 | 0 | 0 | 56 | 0.03605716
226 | 40 | 30 | 0 | 0 | 23 | 0.03404752
227 | 40 | 60 | 0 | 0 | 23 | 0.03446425
228 | 40 | 90 | 0 | 0 | 23 | 0.03502829
229 | 40 | 30 | 0 | 0 | 38 | 0.03532956
230 | 40 | 60 | 0 | 0 | 38 | 0.03574128
231 | 40 | 90 | 0 | 0 | 38 | 0.03582779
232 | 40 | 30 | 0 | 0 | 56 | 0.03594138
233 | 40 | 60 | 0 | 0 | 56 | 0.03626151
234 | 40 | 90 | 0 | 0 | 56 | 0.03667797
235 | 45 | 30 | 0 | 0 | 23 | 0.03485462
236 | 45 | 60 | 0 | 0 | 23 | 0.03502065
237 | 45 | 90 | 0 | 0 | 23 | 0.03591704
238 | 45 | 30 | 0 | 0 | 38 | 0.03604737
239 | 45 | 60 | 0 | 0 | 38 | 0.03623833
240 | 45 | 90 | 0 | 0 | 38 | 0.03664019
241 | 45 | 30 | 0 | 0 | 56 | 0.03628316
242 | 45 | 60 | 0 | 0 | 56 | 0.03664157
243 | 45 | 90 | 0 | 0 | 56 | 0.03686285
244 | 5 | 30 | 18 | 2.5 | 23 | 0.03195997
245 | 10 | 30 | 18 | 2.5 | 23 | 0.03238194
246 | 15 | 30 | 18 | 2.5 | 23 | 0.033834
247 | 20 | 30 | 18 | 2.5 | 23 | 0.03432198
248 | 25 | 30 | 18 | 2.5 | 23 | 0.03629189
249 | 30 | 30 | 18 | 2.5 | 23 | 0.03619881
250 | 35 | 30 | 18 | 2.5 | 23 | 0.03660492
251 | 40 | 30 | 18 | 2.5 | 23 | 0.03713655
252 | 45 | 30 | 18 | 2.5 | 23 | 0.03763815
253 | 5 | 90 | 24 | 2.5 | 56 | 0.03561414
254 | 10 | 90 | 24 | 2.5 | 56 | 0.03624308
255 | 15 | 90 | 24 | 2.5 | 56 | 0.03672682
256 | 20 | 90 | 24 | 2.5 | 56 | 0.03708606
257 | 25 | 90 | 24 | 2.5 | 56 | 0.03729053
258 | 30 | 90 | 24 | 2.5 | 56 | 0.03816946
259 | 35 | 90 | 24 | 2.5 | 56 | 0.03873141
260 | 40 | 90 | 24 | 2.5 | 56 | 0.03899271
261 | 45 | 90 | 24 | 2.5 | 56 | 0.03946334
262 | 5 | 60 | 18 | 5 | 56 | 0.03497291
263 | 10 | 60 | 18 | 5 | 56 | 0.03544527
264 | 15 | 60 | 18 | 5 | 56 | 0.0359913
265 | 20 | 60 | 18 | 5 | 56 | 0.03633378
266 | 25 | 60 | 18 | 5 | 56 | 0.03733501
267 | 30 | 60 | 18 | 5 | 56 | 0.03786894
268 | 35 | 60 | 18 | 5 | 56 | 0.03824199
269 | 40 | 60 | 18 | 5 | 56 | 0.03861612
270 | 45 | 60 | 18 | 5 | 56 | 0.03908423
271 | 5 | 30 | 24 | 5 | 38 | 0.03492285
272 | 10 | 30 | 24 | 5 | 38 | 0.03520678
273 | 15 | 30 | 24 | 5 | 38 | 0.03584607
274 | 20 | 30 | 24 | 5 | 38 | 0.03639367
275 | 25 | 30 | 24 | 5 | 38 | 0.03723537
276 | 30 | 30 | 24 | 5 | 38 | 0.03766377
277 | 35 | 30 | 24 | 5 | 38 | 0.03777308
278 | 40 | 30 | 24 | 5 | 38 | 0.03827151
279 | 45 | 30 | 24 | 5 | 38 | 0.03861755
280 | 5 | 90 | 18 | 10 | 38 | 0.0349054
281 | 10 | 90 | 18 | 10 | 38 | 0.03542055
282 | 15 | 90 | 18 | 10 | 38 | 0.03659427
283 | 20 | 90 | 18 | 10 | 38 | 0.03724068
284 | 25 | 90 | 18 | 10 | 38 | 0.03787064
285 | 30 | 90 | 18 | 10 | 38 | 0.03787196
286 | 35 | 90 | 18 | 10 | 38 | 0.0380852
287 | 40 | 90 | 18 | 10 | 38 | 0.03884717
288 | 45 | 90 | 18 | 10 | 38 | 0.0392298
289 | 5 | 60 | 24 | 10 | 23 | 0.03478592
290 | 10 | 60 | 24 | 10 | 23 | 0.03510891
291 | 15 | 60 | 24 | 10 | 23 | 0.03554986
292 | 20 | 60 | 24 | 10 | 23 | 0.03572124
293 | 25 | 60 | 24 | 10 | 23 | 0.03663187
294 | 30 | 60 | 24 | 10 | 23 | 0.03619912
295 | 35 | 60 | 24 | 10 | 23 | 0.03658984
296 | 40 | 60 | 24 | 10 | 23 | 0.03705713
297 | 45 | 60 | 24 | 10 | 23 | 0.03778901
298 | 5 | 60 | 21 | 2.5 | 38 | 0.03435003
299 | 10 | 60 | 21 | 2.5 | 38 | 0.03480739
300 | 15 | 60 | 21 | 2.5 | 38 | 0.03544644
301 | 20 | 60 | 21 | 2.5 | 38 | 0.03674518
302 | 25 | 60 | 21 | 2.5 | 38 | 0.03635061
303 | 30 | 60 | 21 | 2.5 | 38 | 0.03745833
304 | 35 | 60 | 21 | 2.5 | 38 | 0.03817118
305 | 40 | 60 | 21 | 2.5 | 38 | 0.03914476
306 | 45 | 60 | 21 | 2.5 | 38 | 0.03981227
307 | 5 | 90 | 21 | 5 | 23 | 0.03456544
308 | 10 | 90 | 21 | 5 | 23 | 0.03502421
309 | 15 | 90 | 21 | 5 | 23 | 0.03594798
310 | 20 | 90 | 21 | 5 | 23 | 0.03599756
311 | 25 | 90 | 21 | 5 | 23 | 0.03692273
312 | 30 | 90 | 21 | 5 | 23 | 0.03657641
313 | 35 | 90 | 21 | 5 | 23 | 0.03729239
314 | 40 | 90 | 21 | 5 | 23 | 0.0380563
315 | 45 | 90 | 21 | 5 | 23 | 0.03865092
316 | 5 | 30 | 21 | 10 | 56 | 0.0348965
317 | 10 | 30 | 21 | 10 | 56 | 0.03529053
318 | 15 | 30 | 21 | 10 | 56 | 0.03605761
319 | 20 | 30 | 21 | 10 | 56 | 0.03663965
320 | 25 | 30 | 21 | 10 | 56 | 0.03720453
321 | 30 | 30 | 21 | 10 | 56 | 0.0374204
322 | 35 | 30 | 21 | 10 | 56 | 0.0378767
323 | 40 | 30 | 21 | 10 | 56 | 0.03791592
324 | 45 | 30 | 21 | 10 | 56 | 0.03845242