## summary
Temperature_C | RH_pct | Thermal_Conductivity_Mean | Thermal_Conductivity_STD | N_Readings
5 | 30 | 0.024794 | 0.000558 | 101
5 | 60 | 0.026175 | 0.0011 | 57
5 | 90 | 0.02858 | 0.000769 | 126
10 | 30 | 0.026129 | 0.000314 | 8
10 | 60 | 0.027755 | 0.000418 | 7
10 | 90 | 0.03044 | 0.001051 | 30
15 | 30 | 0.027457 | 0.000532 | 35
15 | 60 | 0.028013 | 0.000661 | 42
15 | 90 | 0.031732 | 0.000934 | 36
20 | 30 | 0.026889 | 0.001741 | 28
20 | 60 | 0.027801 | 0.001395 | 20
20 | 90 | 0.031458 | 0.001003 | 18
25 | 30 | 0.028138 | 0.000774 | 28
25 | 60 | 0.029404 | 0.001169 | 67
25 | 90 | 0.030939 | 0.001295 | 48
30 | 30 | 0.02992 | 0.000515 | 20
30 | 60 | 0.031352 | 0.001117 | 100
30 | 90 | 0.032451 | 0.001023 | 143
35 | 30 | 0.030507 | 0.000541 | 89
35 | 60 | 0.032056 | 0.000495 | 21
35 | 90 | 0.033455 | 0.000587 | 174
40 | 30 | 0.031383 | 0.000516 | 26
40 | 60 | 0.031935 | 0.000558 | 39
40 | 90 | 0.033112 | 0.000515 | 97
45 | 30 | 0.033328 | 0.00094 | 123
45 | 60 | 0.033676 | 0.000585 | 19
45 | 90 | 0.034802 | 0.00057 | 40

## raw_readings
Temperature_C | RH_pct | Thermal_Conductivity
5 | 30 | 0.02499173
5 | 30 | 0.02570428
5 | 30 | 0.02481721
5 | 30 | 0.02397774
5 | 30 | 0.02470478
5 | 30 | 0.02499169
5 | 30 | 0.0256917
5 | 30 | 0.02476061
5 | 30 | 0.02390358
5 | 30 | 0.02461642
5 | 30 | 0.0248943
5 | 30 | 0.02562075
5 | 30 | 0.02472439
5 | 30 | 0.02389972
5 | 30 | 0.02462446
5 | 30 | 0.0240482
5 | 30 | 0.02377252
5 | 30 | 0.02414874
5 | 30 | 0.02513596
5 | 30 | 0.02494698
5 | 30 | 0.02565825
5 | 30 | 0.02476061
5 | 30 | 0.02392305
5 | 30 | 0.02468869
5 | 30 | 0.02410702
5 | 30 | 0.02386175
5 | 30 | 0.02420786
5 | 30 | 0.02517286
5 | 30 | 0.02496729
5 | 30 | 0.02568334
5 | 30 | 0.02477272
5 | 30 | 0.02505144
5 | 30 | 0.02507439
5 | 30 | 0.02461965
5 | 30 | 0.02439513
5 | 30 | 0.02469274
5 | 30 | 0.02574624
5 | 30 | 0.02482128
5 | 30 | 0.02399732
5 | 30 | 0.02474923
5 | 30 | 0.02415037
5 | 30 | 0.02392422
5 | 30 | 0.02426727
5 | 30 | 0.02527584
5 | 30 | 0.02507349
5 | 30 | 0.02434644
5 | 30 | 0.02529797
5 | 30 | 0.02567781
5 | 30 | 0.0251882
5 | 30 | 0.02338723
5 | 30 | 0.02439594
5 | 30 | 0.02548278
5 | 30 | 0.02568615
5 | 30 | 0.02473926
5 | 30 | 0.02461893
5 | 30 | 0.02509427
5 | 30 | 0.02414535
5 | 30 | 0.02467947
5 | 30 | 0.02497523
5 | 30 | 0.02499656
5 | 30 | 0.0247166
5 | 30 | 0.02495479
5 | 30 | 0.02532122
5 | 30 | 0.02524163
5 | 30 | 0.02543525
5 | 30 | 0.02505721
5 | 30 | 0.02464935
5 | 30 | 0.02377429
5 | 30 | 0.02407467
5 | 30 | 0.02545371
5 | 30 | 0.02540371
5 | 30 | 0.02670193
5 | 30 | 0.02450765
5 | 30 | 0.02486211
5 | 30 | 0.02529392
5 | 30 | 0.02503869
5 | 30 | 0.02489552
5 | 30 | 0.02502102
5 | 30 | 0.02466678
5 | 30 | 0.02434785
5 | 30 | 0.02402429
5 | 30 | 0.02455713
5 | 30 | 0.02496107
5 | 30 | 0.02525662
5 | 30 | 0.02499816
5 | 30 | 0.02527122
5 | 30 | 0.02546892
5 | 30 | 0.02451275
5 | 30 | 0.02458184
5 | 30 | 0.02511576
5 | 30 | 0.02486348
5 | 30 | 0.0253796
5 | 30 | 0.02499942
5 | 30 | 0.02429702
5 | 30 | 0.02432528
5 | 30 | 0.02485286
5 | 30 | 0.02446092
5 | 30 | 0.02444851
5 | 30 | 0.02446336
5 | 30 | 0.02517031
5 | 30 | 0.02448092
5 | 60 | 0.02595847
5 | 60 | 0.02583746
5 | 60 | 0.02589458
5 | 60 | 0.02504825
5 | 60 | 0.02567564
5 | 60 | 0.0257229
5 | 60 | 0.02516546
5 | 60 | 0.02553485
5 | 60 | 0.02566016
5 | 60 | 0.02579602
5 | 60 | 0.02533063
5 | 60 | 0.02548541
5 | 60 | 0.02599713
5 | 60 | 0.02571628
5 | 60 | 0.02545283
5 | 60 | 0.02558613
5 | 60 | 0.02607027
5 | 60 | 0.02588338
5 | 60 | 0.02454185
5 | 60 | 0.0245626
5 | 60 | 0.02557137
5 | 60 | 0.02485667
5 | 60 | 0.02529971
5 | 60 | 0.0256757
5 | 60 | 0.02576879
5 | 60 | 0.02569938
5 | 60 | 0.02526458
5 | 60 | 0.02516589
5 | 60 | 0.02578532
5 | 60 | 0.02569624
5 | 60 | 0.02622978
5 | 60 | 0.02656482
5 | 60 | 0.02678782
5 | 60 | 0.02801893
5 | 60 | 0.02762631
5 | 60 | 0.02640504
5 | 60 | 0.02580489
5 | 60 | 0.02463966
5 | 60 | 0.02516562
5 | 60 | 0.02616658
5 | 60 | 0.0249624
5 | 60 | 0.02450691
5 | 60 | 0.02748661
5 | 60 | 0.02861895
5 | 60 | 0.0279634
5 | 60 | 0.02760283
5 | 60 | 0.02814265
5 | 60 | 0.02803099
5 | 60 | 0.02747075
5 | 60 | 0.0267296
5 | 60 | 0.02541221
5 | 60 | 0.02809872
5 | 60 | 0.02740078
5 | 60 | 0.02770486
5 | 60 | 0.02802794
5 | 60 | 0.02750399
5 | 60 | 0.02721835
5 | 90 | 0.02777919
5 | 90 | 0.02815554
5 | 90 | 0.02827625
5 | 90 | 0.02934429
5 | 90 | 0.02937457
5 | 90 | 0.02896045
5 | 90 | 0.02934937
5 | 90 | 0.02812095
5 | 90 | 0.02807193
5 | 90 | 0.02855049
5 | 90 | 0.02876989
5 | 90 | 0.02930747
5 | 90 | 0.02956314
5 | 90 | 0.02966852
5 | 90 | 0.02942204
5 | 90 | 0.02906337
5 | 90 | 0.02853222
5 | 90 | 0.02783687
5 | 90 | 0.02823927
5 | 90 | 0.02860393
5 | 90 | 0.02967962
5 | 90 | 0.02913627
5 | 90 | 0.02872028
5 | 90 | 0.02903734
5 | 90 | 0.02865784
5 | 90 | 0.02949262
5 | 90 | 0.0287765
5 | 90 | 0.02829292
5 | 90 | 0.02819611
5 | 90 | 0.0283605
5 | 90 | 0.02785593
5 | 90 | 0.0278232
5 | 90 | 0.02701915
5 | 90 | 0.02752848
5 | 90 | 0.02734242
5 | 90 | 0.02719486
5 | 90 | 0.02719409
5 | 90 | 0.02701837
5 | 90 | 0.02772861
5 | 90 | 0.02821474
5 | 90 | 0.02757528
5 | 90 | 0.02737916
5 | 90 | 0.02905902
5 | 90 | 0.02931149
5 | 90 | 0.02959117
5 | 90 | 0.02883962
5 | 90 | 0.02857888
5 | 90 | 0.0276438
5 | 90 | 0.0270096
5 | 90 | 0.02768944
5 | 90 | 0.02801267
5 | 90 | 0.02859339
5 | 90 | 0.02872915
5 | 90 | 0.02844109
5 | 90 | 0.02800077
5 | 90 | 0.02881404
5 | 90 | 0.02949861
5 | 90 | 0.03005824
5 | 90 | 0.02936066
5 | 90 | 0.02876442
5 | 90 | 0.02881597
5 | 90 | 0.0291846
5 | 90 | 0.02885985
5 | 90 | 0.02997195
5 | 90 | 0.02942385
5 | 90 | 0.02946919
5 | 90 | 0.02999778
5 | 90 | 0.02840151
5 | 90 | 0.02842316
5 | 90 | 0.02913739
5 | 90 | 0.02840681
5 | 90 | 0.02743342
5 | 90 | 0.0268381
5 | 90 | 0.02762033
5 | 90 | 0.02845348
5 | 90 | 0.02816034
5 | 90 | 0.02854569
5 | 90 | 0.02824033
5 | 90 | 0.02759319
5 | 90 | 0.02896086
5 | 90 | 0.02810355
5 | 90 | 0.02846003
5 | 90 | 0.02821179
5 | 90 | 0.02813148
5 | 90 | 0.02934425
5 | 90 | 0.02912095
5 | 90 | 0.02808261
5 | 90 | 0.02859093
5 | 90 | 0.02828575
5 | 90 | 0.02824497
5 | 90 | 0.02873702
5 | 90 | 0.0285106
5 | 90 | 0.02882237
5 | 90 | 0.02896821
5 | 90 | 0.02926978
5 | 90 | 0.02876014
5 | 90 | 0.02859224
5 | 90 | 0.02846547
5 | 90 | 0.02837272
5 | 90 | 0.02791078
5 | 90 | 0.02736798
5 | 90 | 0.02767439
5 | 90 | 0.02705892
5 | 90 | 0.02727762
5 | 90 | 0.02866021
5 | 90 | 0.02952601
5 | 90 | 0.02909788
5 | 90 | 0.02978571
5 | 90 | 0.02911194
5 | 90 | 0.02884218
5 | 90 | 0.02875349
5 | 90 | 0.02789644
5 | 90 | 0.0289474
5 | 90 | 0.02904544
5 | 90 | 0.02921613
5 | 90 | 0.02954469
5 | 90 | 0.03097464
5 | 90 | 0.0296519
5 | 90 | 0.02954986
5 | 90 | 0.0293942
5 | 90 | 0.02905137
5 | 90 | 0.02834676
5 | 90 | 0.02813779
5 | 90 | 0.02814365
5 | 90 | 0.02893405
5 | 90 | 0.02898033
10 | 30 | 0.0261606
10 | 30 | 0.02612164
10 | 30 | 0.02575906
10 | 30 | 0.02645004
10 | 30 | 0.02599996
10 | 30 | 0.02635221
10 | 30 | 0.02565693
10 | 30 | 0.02653151
10 | 60 | 0.02772237
10 | 60 | 0.0271609
10 | 60 | 0.02726071
10 | 60 | 0.02783436
10 | 60 | 0.02833615
10 | 60 | 0.02794624
10 | 60 | 0.0280221
10 | 90 | 0.03027433
10 | 90 | 0.02886026
10 | 90 | 0.03050902
10 | 90 | 0.02925529
10 | 90 | 0.02874369
10 | 90 | 0.03084728
10 | 90 | 0.03182061
10 | 90 | 0.03031781
10 | 90 | 0.03112299
10 | 90 | 0.03142646
10 | 90 | 0.03154689
10 | 90 | 0.03068505
10 | 90 | 0.028851
10 | 90 | 0.02872484
10 | 90 | 0.02882235
10 | 90 | 0.02958471
10 | 90 | 0.03064832
10 | 90 | 0.03207191
10 | 90 | 0.03062543
10 | 90 | 0.03089103
10 | 90 | 0.03100134
10 | 90 | 0.03034294
10 | 90 | 0.03008241
10 | 90 | 0.03144595
10 | 90 | 0.03299289
10 | 90 | 0.03069148
10 | 90 | 0.03015939
10 | 90 | 0.02979286
10 | 90 | 0.03035531
10 | 90 | 0.03071527
15 | 30 | 0.02700869
15 | 30 | 0.02749407
15 | 30 | 0.02771002
15 | 30 | 0.0272154
15 | 30 | 0.02789195
15 | 30 | 0.02689385
15 | 30 | 0.02686596
15 | 30 | 0.02852506
15 | 30 | 0.02734225
15 | 30 | 0.02786089
15 | 30 | 0.02741262
15 | 30 | 0.02769383
15 | 30 | 0.02841417
15 | 30 | 0.02816993
15 | 30 | 0.02744657
15 | 30 | 0.02744631
15 | 30 | 0.02689762
15 | 30 | 0.02733145
15 | 30 | 0.02646558
15 | 30 | 0.02727869
15 | 30 | 0.02818511
15 | 30 | 0.02717634
15 | 30 | 0.02727061
15 | 30 | 0.02755019
15 | 30 | 0.02735075
15 | 30 | 0.02722465
15 | 30 | 0.0267808
15 | 30 | 0.02647107
15 | 30 | 0.02761394
15 | 30 | 0.02771353
15 | 30 | 0.02734185
15 | 30 | 0.02729545
15 | 30 | 0.02689529
15 | 30 | 0.02830993
15 | 30 | 0.02843767
15 | 60 | 0.02763398
15 | 60 | 0.02885237
15 | 60 | 0.02806284
15 | 60 | 0.02895033
15 | 60 | 0.0273427
15 | 60 | 0.0288957
15 | 60 | 0.02891145
15 | 60 | 0.02754743
15 | 60 | 0.02733927
15 | 60 | 0.02845639
15 | 60 | 0.0289321
15 | 60 | 0.02866986
15 | 60 | 0.02753649
15 | 60 | 0.02737525
15 | 60 | 0.02864992
15 | 60 | 0.02825639
15 | 60 | 0.02816784
15 | 60 | 0.02823337
15 | 60 | 0.02731871
15 | 60 | 0.02768989
15 | 60 | 0.02856135
15 | 60 | 0.02854492
15 | 60 | 0.02742276
15 | 60 | 0.02777777
15 | 60 | 0.02764988
15 | 60 | 0.02881253
15 | 60 | 0.02869964
15 | 60 | 0.02702464
15 | 60 | 0.02755586
15 | 60 | 0.02844058
15 | 60 | 0.02787766
15 | 60 | 0.02893474
15 | 60 | 0.02833661
15 | 60 | 0.02722297
15 | 60 | 0.02892844
15 | 60 | 0.02714991
15 | 60 | 0.02827398
15 | 60 | 0.02702078
15 | 60 | 0.02777504
15 | 60 | 0.0266846
15 | 60 | 0.0272727
15 | 60 | 0.02776535
15 | 90 | 0.03135694
15 | 90 | 0.03139941
15 | 90 | 0.03062426
15 | 90 | 0.03249319
15 | 90 | 0.0317087
15 | 90 | 0.0303658
15 | 90 | 0.0306351
15 | 90 | 0.03114028
15 | 90 | 0.03136886
15 | 90 | 0.03208313
15 | 90 | 0.03127424
15 | 90 | 0.03246118
15 | 90 | 0.03218386
15 | 90 | 0.03069667
15 | 90 | 0.0324388
15 | 90 | 0.03223618
15 | 90 | 0.03489662
15 | 90 | 0.03283957
15 | 90 | 0.03099839
15 | 90 | 0.03212031
15 | 90 | 0.03254716
15 | 90 | 0.03265909
15 | 90 | 0.03218718
15 | 90 | 0.03298553
15 | 90 | 0.03054363
15 | 90 | 0.03043698
15 | 90 | 0.03196319
15 | 90 | 0.03053081
15 | 90 | 0.03122088
15 | 90 | 0.03102292
15 | 90 | 0.03238463
15 | 90 | 0.03231018
15 | 90 | 0.03221886
15 | 90 | 0.0312349
15 | 90 | 0.03145834
15 | 90 | 0.03134296
20 | 30 | 0.02499376
20 | 30 | 0.02679545
20 | 30 | 0.02772719
20 | 30 | 0.0232414
20 | 30 | 0.02881077
20 | 30 | 0.02637892
20 | 30 | 0.02888428
20 | 30 | 0.0263016
20 | 30 | 0.02725037
20 | 30 | 0.02531426
20 | 30 | 0.02336363
20 | 30 | 0.02901651
20 | 30 | 0.02877329
20 | 30 | 0.02554092
20 | 30 | 0.0258839
20 | 30 | 0.02863937
20 | 30 | 0.02743696
20 | 30 | 0.02503129
20 | 30 | 0.02931392
20 | 30 | 0.02630903
20 | 30 | 0.0289227
20 | 30 | 0.02838172
20 | 30 | 0.02646576
20 | 30 | 0.02688885
20 | 30 | 0.02702638
20 | 30 | 0.0292631
20 | 30 | 0.02486671
20 | 30 | 0.02608269
20 | 60 | 0.02621162
20 | 60 | 0.03052666
20 | 60 | 0.02722292
20 | 60 | 0.02838774
20 | 60 | 0.02791772
20 | 60 | 0.02845647
20 | 60 | 0.02782821
20 | 60 | 0.02783375
20 | 60 | 0.02826593
20 | 60 | 0.02463269
20 | 60 | 0.0249061
20 | 60 | 0.02769904
20 | 60 | 0.02809593
20 | 60 | 0.02956597
20 | 60 | 0.02798214
20 | 60 | 0.02891681
20 | 60 | 0.02878592
20 | 60 | 0.0286537
20 | 60 | 0.02713113
20 | 60 | 0.02700615
20 | 90 | 0.03219972
20 | 90 | 0.03210005
20 | 90 | 0.03043167
20 | 90 | 0.03148168
20 | 90 | 0.03205223
20 | 90 | 0.03261458
20 | 90 | 0.03248839
20 | 90 | 0.03064364
20 | 90 | 0.02979983
20 | 90 | 0.03046688
20 | 90 | 0.03272929
20 | 90 | 0.0316975
20 | 90 | 0.03034227
20 | 90 | 0.02985887
20 | 90 | 0.03135094
20 | 90 | 0.03216751
20 | 90 | 0.03278965
20 | 90 | 0.03103828
25 | 30 | 0.02780979
25 | 30 | 0.02837522
25 | 30 | 0.02810843
25 | 30 | 0.02875012
25 | 30 | 0.02874223
25 | 30 | 0.02876449
25 | 30 | 0.02780606
25 | 30 | 0.02757392
25 | 30 | 0.02808631
25 | 30 | 0.02773179
25 | 30 | 0.02786239
25 | 30 | 0.02931896
25 | 30 | 0.02855131
25 | 30 | 0.02672405
25 | 30 | 0.0264823
25 | 30 | 0.02873519
25 | 30 | 0.02838152
25 | 30 | 0.02798196
25 | 30 | 0.02844421
25 | 30 | 0.02961782
25 | 30 | 0.02917657
25 | 30 | 0.0274423
25 | 30 | 0.02769898
25 | 30 | 0.02867245
25 | 30 | 0.0275058
25 | 30 | 0.02817075
25 | 30 | 0.02659505
25 | 30 | 0.02874032
25 | 60 | 0.0289038
25 | 60 | 0.02821694
25 | 60 | 0.02835169
25 | 60 | 0.02828036
25 | 60 | 0.02831531
25 | 60 | 0.02904904
25 | 60 | 0.02812148
25 | 60 | 0.02811021
25 | 60 | 0.02992382
25 | 60 | 0.03067216
25 | 60 | 0.03042056
25 | 60 | 0.03043309
25 | 60 | 0.03011232
25 | 60 | 0.02995805
25 | 60 | 0.02965435
25 | 60 | 0.03038726
25 | 60 | 0.03007894
25 | 60 | 0.03007894
25 | 60 | 0.03013488
25 | 60 | 0.0309706
25 | 60 | 0.03090624
25 | 60 | 0.02969107
25 | 60 | 0.02892008
25 | 60 | 0.02933084
25 | 60 | 0.03042987
25 | 60 | 0.03009258
25 | 60 | 0.02815109
25 | 60 | 0.02873777
25 | 60 | 0.02924028
25 | 60 | 0.02910305
25 | 60 | 0.02922804
25 | 60 | 0.02914232
25 | 60 | 0.03029119
25 | 60 | 0.03083156
25 | 60 | 0.03035928
25 | 60 | 0.03069231
25 | 60 | 0.03097805
25 | 60 | 0.02919909
25 | 60 | 0.02828168
25 | 60 | 0.02812898
25 | 60 | 0.02855919
25 | 60 | 0.02801497
25 | 60 | 0.02866234
25 | 60 | 0.02847085
25 | 60 | 0.02721123
25 | 60 | 0.02548361
25 | 60 | 0.02898981
25 | 60 | 0.03017685
25 | 60 | 0.02842791
25 | 60 | 0.02832653
25 | 60 | 0.02977458
25 | 60 | 0.0293716
25 | 60 | 0.02896716
25 | 60 | 0.02911831
25 | 60 | 0.02885061
25 | 60 | 0.02833741
25 | 60 | 0.02889319
25 | 60 | 0.02909263
25 | 60 | 0.03085596
25 | 60 | 0.02855928
25 | 60 | 0.02800053
25 | 60 | 0.03049041
25 | 60 | 0.03307521
25 | 60 | 0.03072692
25 | 60 | 0.03040745
25 | 60 | 0.03074297
25 | 60 | 0.03057984
25 | 90 | 0.02939265
25 | 90 | 0.02926583
25 | 90 | 0.02931836
25 | 90 | 0.02922799
25 | 90 | 0.02853251
25 | 90 | 0.02916045
25 | 90 | 0.02939673
25 | 90 | 0.02888743
25 | 90 | 0.02964481
25 | 90 | 0.02951774
25 | 90 | 0.03109754
25 | 90 | 0.03133511
25 | 90 | 0.030479
25 | 90 | 0.03304314
25 | 90 | 0.03261587
25 | 90 | 0.03254905
25 | 90 | 0.031962
25 | 90 | 0.03256941
25 | 90 | 0.03280229
25 | 90 | 0.0333516
25 | 90 | 0.03281469
25 | 90 | 0.03204725
25 | 90 | 0.03101304
25 | 90 | 0.03116263
25 | 90 | 0.03206358
25 | 90 | 0.03137721
25 | 90 | 0.03157826
25 | 90 | 0.03250243
25 | 90 | 0.03109259
25 | 90 | 0.03210751
25 | 90 | 0.03197739
25 | 90 | 0.03151746
25 | 90 | 0.03107277
25 | 90 | 0.03163873
25 | 90 | 0.0311376
25 | 90 | 0.03118837
25 | 90 | 0.03137126
25 | 90 | 0.03198041
25 | 90 | 0.03160754
25 | 90 | 0.03098846
25 | 90 | 0.0300852
25 | 90 | 0.03032286
25 | 90 | 0.02956835
25 | 90 | 0.02925918
25 | 90 | 0.029521
25 | 90 | 0.03011372
25 | 90 | 0.0293028
25 | 90 | 0.0304994
30 | 30 | 0.02986549
30 | 30 | 0.02993902
30 | 30 | 0.02956604
30 | 30 | 0.03038857
30 | 30 | 0.0294643
30 | 30 | 0.03037483
30 | 30 | 0.03092701
30 | 30 | 0.02943602
30 | 30 | 0.02949742
30 | 30 | 0.03038159
30 | 30 | 0.03075476
30 | 30 | 0.02985998
30 | 30 | 0.03007648
30 | 30 | 0.03035218
30 | 30 | 0.03018239
30 | 30 | 0.02951668
30 | 30 | 0.02997151
30 | 30 | 0.02903607
30 | 30 | 0.02969948
30 | 30 | 0.0291062
30 | 60 | 0.03192084
30 | 60 | 0.03129897
30 | 60 | 0.03075372
30 | 60 | 0.03114232
30 | 60 | 0.03057397
30 | 60 | 0.03049451
30 | 60 | 0.03149977
30 | 60 | 0.03101612
30 | 60 | 0.0314586
30 | 60 | 0.03284747
30 | 60 | 0.0307416
30 | 60 | 0.03061559
30 | 60 | 0.03083796
30 | 60 | 0.03079921
30 | 60 | 0.03195104
30 | 60 | 0.03192113
30 | 60 | 0.03151682
30 | 60 | 0.02853814
30 | 60 | 0.02755195
30 | 60 | 0.02979616
30 | 60 | 0.0310346
30 | 60 | 0.03181896
30 | 60 | 0.03247023
30 | 60 | 0.0314559
30 | 60 | 0.03196
30 | 60 | 0.03203854
30 | 60 | 0.03169703
30 | 60 | 0.03135324
30 | 60 | 0.03149455
30 | 60 | 0.03190957
30 | 60 | 0.03144343
30 | 60 | 0.03123686
30 | 60 | 0.03081401
30 | 60 | 0.03098158
30 | 60 | 0.03310716
30 | 60 | 0.03422871
30 | 60 | 0.0338837
30 | 60 | 0.03253459
30 | 60 | 0.03103247
30 | 60 | 0.03100567
30 | 60 | 0.0319709
30 | 60 | 0.03222808
30 | 60 | 0.03196792
30 | 60 | 0.03139807
30 | 60 | 0.03095299
30 | 60 | 0.03126715
30 | 60 | 0.03156117
30 | 60 | 0.03008127
30 | 60 | 0.03065629
30 | 60 | 0.03026997
30 | 60 | 0.03238319
30 | 60 | 0.03397145
30 | 60 | 0.03408646
30 | 60 | 0.03302947
30 | 60 | 0.03208112
30 | 60 | 0.03128032
30 | 60 | 0.03090467
30 | 60 | 0.03076127
30 | 60 | 0.03001461
30 | 60 | 0.03064937
30 | 60 | 0.03075881
30 | 60 | 0.03116738
30 | 60 | 0.03093615
30 | 60 | 0.0314428
30 | 60 | 0.0309887
30 | 60 | 0.03085246
30 | 60 | 0.0301717
30 | 60 | 0.03003668
30 | 60 | 0.03071711
30 | 60 | 0.03069689
30 | 60 | 0.03057298
30 | 60 | 0.03035082
30 | 60 | 0.03049988
30 | 60 | 0.03016076
30 | 60 | 0.03053307
30 | 60 | 0.03076586
30 | 60 | 0.03083109
30 | 60 | 0.03133435
30 | 60 | 0.03120466
30 | 60 | 0.03149455
30 | 60 | 0.03172148
30 | 60 | 0.03128543
30 | 60 | 0.03025981
30 | 60 | 0.02937698
30 | 60 | 0.03030772
30 | 60 | 0.03098361
30 | 60 | 0.03214572
30 | 60 | 0.03212768
30 | 60 | 0.03142926
30 | 60 | 0.0315469
30 | 60 | 0.03199435
30 | 60 | 0.03205712
30 | 60 | 0.03351533
30 | 60 | 0.03390103
30 | 60 | 0.03345112
30 | 60 | 0.03359921
30 | 60 | 0.03213003
30 | 60 | 0.03123743
30 | 60 | 0.03022147
30 | 60 | 0.03010336
30 | 90 | 0.03100462
30 | 90 | 0.03120288
30 | 90 | 0.03253343
30 | 90 | 0.03269009
30 | 90 | 0.03348392
30 | 90 | 0.03302839
30 | 90 | 0.03166634
30 | 90 | 0.03094297
30 | 90 | 0.03135349
30 | 90 | 0.03283266
30 | 90 | 0.03315492
30 | 90 | 0.03174687
30 | 90 | 0.03151009
30 | 90 | 0.03361453
30 | 90 | 0.03431713
30 | 90 | 0.0342506
30 | 90 | 0.03413485
30 | 90 | 0.03354036
30 | 90 | 0.03303442
30 | 90 | 0.03284861
30 | 90 | 0.03345592
30 | 90 | 0.03219783
30 | 90 | 0.03166096
30 | 90 | 0.03123174
30 | 90 | 0.03065373
30 | 90 | 0.0316519
30 | 90 | 0.03243923
30 | 90 | 0.03305127
30 | 90 | 0.03261361
30 | 90 | 0.03247769
30 | 90 | 0.03211508
30 | 90 | 0.03210091
30 | 90 | 0.0302385
30 | 90 | 0.03100418
30 | 90 | 0.03340411
30 | 90 | 0.03171928
30 | 90 | 0.03153576
30 | 90 | 0.03120402
30 | 90 | 0.03291092
30 | 90 | 0.03231471
30 | 90 | 0.03220288
30 | 90 | 0.03076323
30 | 90 | 0.03142867
30 | 90 | 0.03340831
30 | 90 | 0.03409443
30 | 90 | 0.03306498
30 | 90 | 0.03291413
30 | 90 | 0.03312242
30 | 90 | 0.03371079
30 | 90 | 0.03317485
30 | 90 | 0.03253019
30 | 90 | 0.03138507
30 | 90 | 0.03270362
30 | 90 | 0.03319536
30 | 90 | 0.03245786
30 | 90 | 0.03206374
30 | 90 | 0.03194413
30 | 90 | 0.03231735
30 | 90 | 0.03309672
30 | 90 | 0.03211962
30 | 90 | 0.03367019
30 | 90 | 0.03235522
30 | 90 | 0.03254524
30 | 90 | 0.03173042
30 | 90 | 0.03224915
30 | 90 | 0.03249048
30 | 90 | 0.03310851
30 | 90 | 0.03205563
30 | 90 | 0.03248713
30 | 90 | 0.03033865
30 | 90 | 0.03050806
30 | 90 | 0.02947492
30 | 90 | 0.02977555
30 | 90 | 0.03077133
30 | 90 | 0.03143217
30 | 90 | 0.03189818
30 | 90 | 0.03234196
30 | 90 | 0.03205713
30 | 90 | 0.03279066
30 | 90 | 0.03122554
30 | 90 | 0.0324726
30 | 90 | 0.03302658
30 | 90 | 0.03283724
30 | 90 | 0.03286084
30 | 90 | 0.03387967
30 | 90 | 0.03240402
30 | 90 | 0.03319413
30 | 90 | 0.03173854
30 | 90 | 0.03174968
30 | 90 | 0.03043314
30 | 90 | 0.03119626
30 | 90 | 0.03109631
30 | 90 | 0.03157505
30 | 90 | 0.03200264
30 | 90 | 0.03147865
30 | 90 | 0.03244725
30 | 90 | 0.03275162
30 | 90 | 0.03270216
30 | 90 | 0.03338187
30 | 90 | 0.03396686
30 | 90 | 0.03422495
30 | 90 | 0.03458401
30 | 90 | 0.03355615
30 | 90 | 0.03450894
30 | 90 | 0.03417486
30 | 90 | 0.0339356
30 | 90 | 0.03287597
30 | 90 | 0.03263688
30 | 90 | 0.03280976
30 | 90 | 0.03409614
30 | 90 | 0.03199251
30 | 90 | 0.03182624
30 | 90 | 0.03185511
30 | 90 | 0.03346091
30 | 90 | 0.0335228
30 | 90 | 0.03316135
30 | 90 | 0.03267383
30 | 90 | 0.03074125
30 | 90 | 0.03231278
30 | 90 | 0.03365815
30 | 90 | 0.03129448
30 | 90 | 0.03175772
30 | 90 | 0.03126226
30 | 90 | 0.03148303
30 | 90 | 0.03228954
30 | 90 | 0.03323429
30 | 90 | 0.0336153
30 | 90 | 0.03288756
30 | 90 | 0.03202881
30 | 90 | 0.0335564
30 | 90 | 0.03270545
30 | 90 | 0.03303365
30 | 90 | 0.03230639
30 | 90 | 0.03255837
30 | 90 | 0.03249747
30 | 90 | 0.03243075
30 | 90 | 0.03275564
30 | 90 | 0.03290613
30 | 90 | 0.03262977
30 | 90 | 0.03298094
30 | 90 | 0.03264297
30 | 90 | 0.03390782
30 | 90 | 0.03398834
35 | 30 | 0.03045351
35 | 30 | 0.03095959
35 | 30 | 0.03102828
35 | 30 | 0.03102511
35 | 30 | 0.03091136
35 | 30 | 0.0307997
35 | 30 | 0.03115719
35 | 30 | 0.03011928
35 | 30 | 0.03031007
35 | 30 | 0.03048931
35 | 30 | 0.03028978
35 | 30 | 0.03028968
35 | 30 | 0.03028354
35 | 30 | 0.03031536
35 | 30 | 0.03024803
35 | 30 | 0.03068172
35 | 30 | 0.03128438
35 | 30 | 0.03135062
35 | 30 | 0.03128543
35 | 30 | 0.0310682
35 | 30 | 0.03162481
35 | 30 | 0.03051203
35 | 30 | 0.03088384
35 | 30 | 0.0311992
35 | 30 | 0.02998941
35 | 30 | 0.03013801
35 | 30 | 0.02981834
35 | 30 | 0.02970512
35 | 30 | 0.03019886
35 | 30 | 0.03047339
35 | 30 | 0.03104309
35 | 30 | 0.03073485
35 | 30 | 0.03050513
35 | 30 | 0.03081056
35 | 30 | 0.03055072
35 | 30 | 0.0306309
35 | 30 | 0.03022904
35 | 30 | 0.03023343
35 | 30 | 0.03025248
35 | 30 | 0.03029464
35 | 30 | 0.03049933
35 | 30 | 0.03020841
35 | 30 | 0.02958301
35 | 30 | 0.02978948
35 | 30 | 0.03024893
35 | 30 | 0.03012058
35 | 30 | 0.02995015
35 | 30 | 0.02964506
35 | 30 | 0.02989874
35 | 30 | 0.02997921
35 | 30 | 0.030025
35 | 30 | 0.0300137
35 | 30 | 0.03053255
35 | 30 | 0.03063172
35 | 30 | 0.03015541
35 | 30 | 0.0302425
35 | 30 | 0.03044405
35 | 30 | 0.03052557
35 | 30 | 0.03094527
35 | 30 | 0.03061942
35 | 30 | 0.03030431
35 | 30 | 0.02964581
35 | 30 | 0.02960667
35 | 30 | 0.03011435
35 | 30 | 0.0309555
35 | 30 | 0.03079731
35 | 30 | 0.03175698
35 | 30 | 0.03113608
35 | 30 | 0.03094945
35 | 30 | 0.03059798
35 | 30 | 0.03078485
35 | 30 | 0.03098241
35 | 30 | 0.03093898
35 | 30 | 0.03023896
35 | 30 | 0.03063115
35 | 30 | 0.02987996
35 | 30 | 0.03005841
35 | 30 | 0.02924436
35 | 30 | 0.02939216
35 | 30 | 0.02954074
35 | 30 | 0.03006079
35 | 30 | 0.03081886
35 | 30 | 0.0311818
35 | 30 | 0.03116001
35 | 30 | 0.03120775
35 | 30 | 0.03111543
35 | 30 | 0.03095578
35 | 30 | 0.03125859
35 | 30 | 0.03161149
35 | 60 | 0.03286368
35 | 60 | 0.03141328
35 | 60 | 0.03133517
35 | 60 | 0.03201711
35 | 60 | 0.03262025
35 | 60 | 0.03247125
35 | 60 | 0.0324132
35 | 60 | 0.03251921
35 | 60 | 0.03230491
35 | 60 | 0.03246472
35 | 60 | 0.03237364
35 | 60 | 0.03229034
35 | 60 | 0.03216823
35 | 60 | 0.03175964
35 | 60 | 0.03147959
35 | 60 | 0.03162583
35 | 60 | 0.03107733
35 | 60 | 0.03209995
35 | 60 | 0.03185863
35 | 60 | 0.03152755
35 | 60 | 0.03249741
35 | 90 | 0.03361469
35 | 90 | 0.03361516
35 | 90 | 0.03331267
35 | 90 | 0.03345613
35 | 90 | 0.03339576
35 | 90 | 0.03323197
35 | 90 | 0.03301796
35 | 90 | 0.03270207
35 | 90 | 0.03277909
35 | 90 | 0.0327342
35 | 90 | 0.03319165
35 | 90 | 0.03336701
35 | 90 | 0.03366302
35 | 90 | 0.03374837
35 | 90 | 0.03425505
35 | 90 | 0.03417687
35 | 90 | 0.03369542
35 | 90 | 0.03313534
35 | 90 | 0.0331717
35 | 90 | 0.0330923
35 | 90 | 0.03249617
35 | 90 | 0.03271693
35 | 90 | 0.03338282
35 | 90 | 0.03355463
35 | 90 | 0.03301369
35 | 90 | 0.03340627
35 | 90 | 0.03428552
35 | 90 | 0.0347665
35 | 90 | 0.03404807
35 | 90 | 0.03296678
35 | 90 | 0.03278855
35 | 90 | 0.0332279
35 | 90 | 0.03320139
35 | 90 | 0.0329603
35 | 90 | 0.03285143
35 | 90 | 0.03290652
35 | 90 | 0.03257381
35 | 90 | 0.03214855
35 | 90 | 0.03190275
35 | 90 | 0.03183166
35 | 90 | 0.03189255
35 | 90 | 0.03202286
35 | 90 | 0.03221215
35 | 90 | 0.0324227
35 | 90 | 0.03244577
35 | 90 | 0.03282567
35 | 90 | 0.03296919
35 | 90 | 0.03308201
35 | 90 | 0.03308187
35 | 90 | 0.03340197
35 | 90 | 0.03277909
35 | 90 | 0.03252902
35 | 90 | 0.03274815
35 | 90 | 0.03283713
35 | 90 | 0.03315834
35 | 90 | 0.03344582
35 | 90 | 0.03329891
35 | 90 | 0.03362933
35 | 90 | 0.03351343
35 | 90 | 0.03371901
35 | 90 | 0.03313832
35 | 90 | 0.03303815
35 | 90 | 0.03301782
35 | 90 | 0.03328916
35 | 90 | 0.03323866
35 | 90 | 0.03340248
35 | 90 | 0.03305868
35 | 90 | 0.03261979
35 | 90 | 0.03244737
35 | 90 | 0.03218527
35 | 90 | 0.0322122
35 | 90 | 0.03270881
35 | 90 | 0.03254616
35 | 90 | 0.03254416
35 | 90 | 0.03282877
35 | 90 | 0.03299042
35 | 90 | 0.03272204
35 | 90 | 0.03281574
35 | 90 | 0.03285516
35 | 90 | 0.03307282
35 | 90 | 0.03310604
35 | 90 | 0.03354091
35 | 90 | 0.03334606
35 | 90 | 0.0334623
35 | 90 | 0.03326035
35 | 90 | 0.03321456
35 | 90 | 0.03314529
35 | 90 | 0.033559
35 | 90 | 0.03358404
35 | 90 | 0.03384095
35 | 90 | 0.0335305
35 | 90 | 0.03368808
35 | 90 | 0.0336372
35 | 90 | 0.03375821
35 | 90 | 0.03377219
35 | 90 | 0.03378453
35 | 90 | 0.03340571
35 | 90 | 0.03365508
35 | 90 | 0.03367465
35 | 90 | 0.03389708
35 | 90 | 0.03343608
35 | 90 | 0.03347262
35 | 90 | 0.03318501
35 | 90 | 0.03359117
35 | 90 | 0.03343531
35 | 90 | 0.03332854
35 | 90 | 0.03343429
35 | 90 | 0.03376393
35 | 90 | 0.03379862
35 | 90 | 0.03398709
35 | 90 | 0.03354066
35 | 90 | 0.03372679
35 | 90 | 0.03377895
35 | 90 | 0.0339306
35 | 90 | 0.03378315
35 | 90 | 0.034131
35 | 90 | 0.03409284
35 | 90 | 0.03425143
35 | 90 | 0.03383247
35 | 90 | 0.03403513
35 | 90 | 0.03418806
35 | 90 | 0.03396612
35 | 90 | 0.03381829
35 | 90 | 0.0340484
35 | 90 | 0.03396906
35 | 90 | 0.03399532
35 | 90 | 0.03358936
35 | 90 | 0.03362512
35 | 90 | 0.03357832
35 | 90 | 0.03338205
35 | 90 | 0.03326443
35 | 90 | 0.03366889
35 | 90 | 0.03351152
35 | 90 | 0.0337627
35 | 90 | 0.0336443
35 | 90 | 0.03401461
35 | 90 | 0.03399243
35 | 90 | 0.03439574
35 | 90 | 0.03413033
35 | 90 | 0.03439583
35 | 90 | 0.03412816
35 | 90 | 0.03408697
35 | 90 | 0.03379801
35 | 90 | 0.03432358
35 | 90 | 0.03450445
35 | 90 | 0.03422047
35 | 90 | 0.03383553
35 | 90 | 0.03414107
35 | 90 | 0.03403029
35 | 90 | 0.03408408
35 | 90 | 0.03401638
35 | 90 | 0.03422934
35 | 90 | 0.03420762
35 | 90 | 0.03422826
35 | 90 | 0.03373372
35 | 90 | 0.03398642
35 | 90 | 0.03378145
35 | 90 | 0.03437746
35 | 90 | 0.0341285
35 | 90 | 0.03422426
35 | 90 | 0.0339358
35 | 90 | 0.0341987
35 | 90 | 0.03379129
35 | 90 | 0.03414881
35 | 90 | 0.03378024
35 | 90 | 0.03385587
35 | 90 | 0.03340008
35 | 90 | 0.03354951
35 | 90 | 0.03347399
35 | 90 | 0.0339237
35 | 90 | 0.03382793
35 | 90 | 0.03391472
35 | 90 | 0.0336709
35 | 90 | 0.03408551
40 | 30 | 0.03124106
40 | 30 | 0.03180255
40 | 30 | 0.03171441
40 | 30 | 0.03091899
40 | 30 | 0.0319756
40 | 30 | 0.03157886
40 | 30 | 0.03025246
40 | 30 | 0.03030815
40 | 30 | 0.0311331
40 | 30 | 0.03195038
40 | 30 | 0.03088255
40 | 30 | 0.03100068
40 | 30 | 0.03118481
40 | 30 | 0.03069466
40 | 30 | 0.0307781
40 | 30 | 0.03142983
40 | 30 | 0.03134589
40 | 30 | 0.0312669
40 | 30 | 0.03153219
40 | 30 | 0.03172885
40 | 30 | 0.03194804
40 | 30 | 0.03190589
40 | 30 | 0.03189414
40 | 30 | 0.0317505
40 | 30 | 0.03173588
40 | 30 | 0.03199153
40 | 60 | 0.03289022
40 | 60 | 0.03256052
40 | 60 | 0.03245539
40 | 60 | 0.0324773
40 | 60 | 0.03215062
40 | 60 | 0.03207519
40 | 60 | 0.03143626
40 | 60 | 0.03140718
40 | 60 | 0.03185249
40 | 60 | 0.03244429
40 | 60 | 0.03267917
40 | 60 | 0.03296863
40 | 60 | 0.0328781
40 | 60 | 0.03213627
40 | 60 | 0.03124863
40 | 60 | 0.03134414
40 | 60 | 0.03179316
40 | 60 | 0.03219621
40 | 60 | 0.03156892
40 | 60 | 0.03109039
40 | 60 | 0.03157081
40 | 60 | 0.03211138
40 | 60 | 0.03139034
40 | 60 | 0.03277905
40 | 60 | 0.03207029
40 | 60 | 0.03080586
40 | 60 | 0.03134881
40 | 60 | 0.03197085
40 | 60 | 0.03244359
40 | 60 | 0.03156756
40 | 60 | 0.03123765
40 | 60 | 0.03171734
40 | 60 | 0.03195856
40 | 60 | 0.03219812
40 | 60 | 0.03236426
40 | 60 | 0.0312974
40 | 60 | 0.03158744
40 | 60 | 0.03141279
40 | 60 | 0.03196624
40 | 90 | 0.03263764
40 | 90 | 0.03217083
40 | 90 | 0.03253227
40 | 90 | 0.03236914
40 | 90 | 0.03307243
40 | 90 | 0.03299255
40 | 90 | 0.03333616
40 | 90 | 0.03289251
40 | 90 | 0.03294145
40 | 90 | 0.03295145
40 | 90 | 0.03363275
40 | 90 | 0.03410966
40 | 90 | 0.03226917
40 | 90 | 0.03261793
40 | 90 | 0.03268869
40 | 90 | 0.03301415
40 | 90 | 0.03311424
40 | 90 | 0.03349219
40 | 90 | 0.03343
40 | 90 | 0.03342573
40 | 90 | 0.0332828
40 | 90 | 0.03304166
40 | 90 | 0.03249965
40 | 90 | 0.03205709
40 | 90 | 0.03260722
40 | 90 | 0.03305165
40 | 90 | 0.0330128
40 | 90 | 0.03353491
40 | 90 | 0.03306556
40 | 90 | 0.03272202
40 | 90 | 0.03232079
40 | 90 | 0.0323044
40 | 90 | 0.03282057
40 | 90 | 0.03312004
40 | 90 | 0.03281358
40 | 90 | 0.03298919
40 | 90 | 0.03283957
40 | 90 | 0.03265395
40 | 90 | 0.0321233
40 | 90 | 0.03247651
40 | 90 | 0.0333228
40 | 90 | 0.03342227
40 | 90 | 0.03277057
40 | 90 | 0.03279301
40 | 90 | 0.03302476
40 | 90 | 0.03381098
40 | 90 | 0.0336283
40 | 90 | 0.03374485
40 | 90 | 0.03389798
40 | 90 | 0.0334682
40 | 90 | 0.03306818
40 | 90 | 0.03297874
40 | 90 | 0.03337912
40 | 90 | 0.03372702
40 | 90 | 0.03324097
40 | 90 | 0.0329751
40 | 90 | 0.03296381
40 | 90 | 0.03317256
40 | 90 | 0.03372423
40 | 90 | 0.03380257
40 | 90 | 0.0335399
40 | 90 | 0.03353241
40 | 90 | 0.03344424
40 | 90 | 0.03334053
40 | 90 | 0.03321321
40 | 90 | 0.03311982
40 | 90 | 0.03347458
40 | 90 | 0.03413108
40 | 90 | 0.03403779
40 | 90 | 0.0335052
40 | 90 | 0.03281833
40 | 90 | 0.03289566
40 | 90 | 0.03361648
40 | 90 | 0.03390481
40 | 90 | 0.03389016
40 | 90 | 0.03389772
40 | 90 | 0.0332281
40 | 90 | 0.03309461
40 | 90 | 0.03279033
40 | 90 | 0.03286649
40 | 90 | 0.03210612
40 | 90 | 0.031871
40 | 90 | 0.03218503
40 | 90 | 0.03312305
40 | 90 | 0.03375601
40 | 90 | 0.03388269
40 | 90 | 0.03299983
40 | 90 | 0.03256395
40 | 90 | 0.0324115
40 | 90 | 0.03335801
40 | 90 | 0.03329204
40 | 90 | 0.03303744
40 | 90 | 0.03292323
40 | 90 | 0.03305291
40 | 90 | 0.03324987
40 | 90 | 0.03396042
40 | 90 | 0.03378239
45 | 30 | 0.03320041
45 | 30 | 0.03443826
45 | 30 | 0.03465625
45 | 30 | 0.03320577
45 | 30 | 0.03226281
45 | 30 | 0.03206407
45 | 30 | 0.03233701
45 | 30 | 0.0321799
45 | 30 | 0.03204682
45 | 30 | 0.03235768
45 | 30 | 0.03301335
45 | 30 | 0.03326128
45 | 30 | 0.03302141
45 | 30 | 0.03338557
45 | 30 | 0.0334047
45 | 30 | 0.0334803
45 | 30 | 0.03331937
45 | 30 | 0.03278254
45 | 30 | 0.03225675
45 | 30 | 0.03152117
45 | 30 | 0.03164328
45 | 30 | 0.03220377
45 | 30 | 0.03237202
45 | 30 | 0.03256558
45 | 30 | 0.03288663
45 | 30 | 0.03318562
45 | 30 | 0.03354459
45 | 30 | 0.03374801
45 | 30 | 0.03395466
45 | 30 | 0.03417573
45 | 30 | 0.03344911
45 | 30 | 0.03296312
45 | 30 | 0.03323925
45 | 30 | 0.03356446
45 | 30 | 0.03352639
45 | 30 | 0.03374362
45 | 30 | 0.03397004
45 | 30 | 0.03421372
45 | 30 | 0.03332746
45 | 30 | 0.03285932
45 | 30 | 0.03324902
45 | 30 | 0.03406432
45 | 30 | 0.03480118
45 | 30 | 0.03495263
45 | 30 | 0.03479442
45 | 30 | 0.03523409
45 | 30 | 0.03586801
45 | 30 | 0.03624877
45 | 30 | 0.0351032
45 | 30 | 0.03461249
45 | 30 | 0.03421005
45 | 30 | 0.0338924
45 | 30 | 0.03370873
45 | 30 | 0.03358275
45 | 30 | 0.03321361
45 | 30 | 0.03220654
45 | 30 | 0.03206104
45 | 30 | 0.03213955
45 | 30 | 0.03191681
45 | 30 | 0.03244311
45 | 30 | 0.03323818
45 | 30 | 0.03381108
45 | 30 | 0.03330167
45 | 30 | 0.03252453
45 | 30 | 0.03215177
45 | 30 | 0.03124196
45 | 30 | 0.03115468
45 | 30 | 0.03234399
45 | 30 | 0.03310663
45 | 30 | 0.03360798
45 | 30 | 0.03349469
45 | 30 | 0.0334997
45 | 30 | 0.03355094
45 | 30 | 0.03359419
45 | 30 | 0.033588
45 | 30 | 0.03329716
45 | 30 | 0.03252008
45 | 30 | 0.03235141
45 | 30 | 0.0321079
45 | 30 | 0.03256748
45 | 30 | 0.03325819
45 | 30 | 0.03384095
45 | 30 | 0.03391585
45 | 30 | 0.03366527
45 | 30 | 0.03365606
45 | 30 | 0.03359766
45 | 30 | 0.03349121
45 | 30 | 0.03359995
45 | 30 | 0.03358471
45 | 30 | 0.03305055
45 | 30 | 0.03241258
45 | 30 | 0.03225025
45 | 30 | 0.03225088
45 | 30 | 0.03230155
45 | 30 | 0.03265019
45 | 30 | 0.0326166
45 | 30 | 0.03279701
45 | 30 | 0.03303295
45 | 30 | 0.03305313
45 | 30 | 0.03291873
45 | 30 | 0.03316169
45 | 30 | 0.03353994
45 | 30 | 0.03354495
45 | 30 | 0.0342432
45 | 30 | 0.03525822
45 | 30 | 0.03571495
45 | 30 | 0.03395237
45 | 30 | 0.0335804
45 | 30 | 0.03366893
45 | 30 | 0.03404084
45 | 30 | 0.03435207
45 | 30 | 0.03484428
45 | 30 | 0.03502337
45 | 30 | 0.03461672
45 | 30 | 0.03307683
45 | 30 | 0.03277499
45 | 30 | 0.03295211
45 | 30 | 0.03301949
45 | 30 | 0.03352469
45 | 30 | 0.03407639
45 | 30 | 0.03317467
45 | 30 | 0.03326876
45 | 30 | 0.03334217
45 | 60 | 0.03442773
45 | 60 | 0.03433478
45 | 60 | 0.03469881
45 | 60 | 0.03346095
45 | 60 | 0.03305995
45 | 60 | 0.03359008
45 | 60 | 0.03376754
45 | 60 | 0.0334136
45 | 60 | 0.03387132
45 | 60 | 0.03424286
45 | 60 | 0.03425344
45 | 60 | 0.03312089
45 | 60 | 0.03289554
45 | 60 | 0.03399903
45 | 60 | 0.03286228
45 | 60 | 0.03312877
45 | 60 | 0.03305458
45 | 60 | 0.03332948
45 | 60 | 0.03432627
45 | 90 | 0.03428511
45 | 90 | 0.03478272
45 | 90 | 0.03462462
45 | 90 | 0.0349974
45 | 90 | 0.03534005
45 | 90 | 0.03440997
45 | 90 | 0.0346516
45 | 90 | 0.03561219
45 | 90 | 0.03487422
45 | 90 | 0.03543227
45 | 90 | 0.03554182
45 | 90 | 0.03571229
45 | 90 | 0.03517124
45 | 90 | 0.0361135
45 | 90 | 0.03597071
45 | 90 | 0.03466691
45 | 90 | 0.03401409
45 | 90 | 0.03450938
45 | 90 | 0.03470652
45 | 90 | 0.03494827
45 | 90 | 0.03496458
45 | 90 | 0.03467507
45 | 90 | 0.03402654
45 | 90 | 0.03434272
45 | 90 | 0.03494605
45 | 90 | 0.0341485
45 | 90 | 0.03421544
45 | 90 | 0.03428679
45 | 90 | 0.03444566
45 | 90 | 0.03478919
45 | 90 | 0.03475634
45 | 90 | 0.03454265
45 | 90 | 0.03443819
45 | 90 | 0.03466414
45 | 90 | 0.03542686
45 | 90 | 0.03561063
45 | 90 | 0.03502094
45 | 90 | 0.03470878
45 | 90 | 0.0342387
45 | 90 | 0.03346458